## MDEA
Acid gas | HSAS | Velocity | Temperature | Corrosion Rate
0.15 | 0.5 | 1.5 | 88 | 0.03
0.15 | 2.25 | 1.5 | 88 | 0.05
0.15 | 4 | 1.5 | 88 | 0.13
0.25 | 0.5 | 1.5 | 88 | 0.05
0.25 | 2.25 | 1.5 | 88 | 0.1
0.25 | 4 | 1.5 | 88 | 0.2
0.35 | 0.5 | 1.5 | 88 | 0.05
0.35 | 2.25 | 1.5 | 88 | 0.1
0.35 | 4 | 1.5 | 88 | 0.2
0.45 | 0.5 | 1.5 | 88 | 0.08
0.45 | 2.25 | 1.5 | 88 | 0.15
0.45 | 4 | 1.5 | 88 | 0.25
0.55 | 0.5 | 1.5 | 88 | 0.08
0.55 | 2.25 | 1.5 | 88 | 0.15
0.55 | 4 | 1.5 | 88 | 0.25
0.65 | 0.5 | 1.5 | 88 | 0.1
0.65 | 2.25 | 1.5 | 88 | 0.2
0.65 | 4 | 1.5 | 88 | 0.38
0.7 | 0.5 | 1.5 | 88 | 0.13
0.7 | 2.25 | 1.5 | 88 | 0.25
0.7 | 4 | 1.5 | 88 | 0.51
0.15 | 0.5 | 1.5 | 93 | 0.05
0.15 | 2.25 | 1.5 | 93 | 0.1
0.15 | 4 | 1.5 | 93 | 0.2
0.25 | 0.5 | 1.5 | 93 | 0.08
0.25 | 2.25 | 1.5 | 93 | 0.15
0.25 | 4 | 1.5 | 93 | 0.38
0.35 | 0.5 | 1.5 | 93 | 0.1
0.35 | 2.25 | 1.5 | 93 | 0.2
0.35 | 4 | 1.5 | 93 | 0.38
0.45 | 0.5 | 1.5 | 93 | 0.13
0.45 | 2.25 | 1.5 | 93 | 0.25
0.45 | 4 | 1.5 | 93 | 0.51
0.55 | 0.5 | 1.5 | 93 | 0.18
0.55 | 2.25 | 1.5 | 93 | 0.38
0.55 | 4 | 1.5 | 93 | 0.76
0.65 | 0.5 | 1.5 | 93 | 0.23
0.65 | 2.25 | 1.5 | 93 | 0.51
0.65 | 4 | 1.5 | 93 | 1.02
0.7 | 0.5 | 1.5 | 93 | 0.25
0.7 | 2.25 | 1.5 | 93 | 0.51
0.7 | 4 | 1.5 | 93 | 1.02
0.15 | 0.5 | 1.5 | 104 | 0.13
0.15 | 2.25 | 1.5 | 104 | 0.25
0.15 | 4 | 1.5 | 104 | 0.51
0.25 | 0.5 | 1.5 | 104 | 0.18
0.25 | 2.25 | 1.5 | 104 | 0.38
0.25 | 4 | 1.5 | 104 | 0.76
0.35 | 0.5 | 1.5 | 104 | 0.18
0.35 | 2.25 | 1.5 | 104 | 0.38
0.35 | 4 | 1.5 | 104 | 0.89
0.45 | 0.5 | 1.5 | 104 | 0.25
0.45 | 2.25 | 1.5 | 104 | 0.51
0.45 | 4 | 1.5 | 104 | 1.02
0.55 | 0.5 | 1.5 | 104 | 0.25
0.55 | 2.25 | 1.5 | 104 | 0.51
0.55 | 4 | 1.5 | 104 | 1.14
0.65 | 0.5 | 1.5 | 104 | 0.38
0.65 | 2.25 | 1.5 | 104 | 0.76
0.65 | 4 | 1.5 | 104 | 1.52
0.7 | 0.5 | 1.5 | 104 | 0.51
0.7 | 2.25 | 1.5 | 104 | 1.02
0.7 | 4 | 1.5 | 104 | 1.52
0.15 | 0.5 | 1.5 | 116 | 0.25
0.15 | 2.25 | 1.5 | 116 | 0.51
0.15 | 4 | 1.5 | 116 | 1.02
0.25 | 0.5 | 1.5 | 116 | 0.25
0.25 | 2.25 | 1.5 | 116 | 0.51
0.25 | 4 | 1.5 | 116 | 1.02
0.35 | 0.5 | 1.5 | 116 | 0.38
0.35 | 2.25 | 1.5 | 116 | 0.76
0.35 | 4 | 1.5 | 116 | 1.52
0.45 | 0.5 | 1.5 | 116 | 0.38
0.45 | 2.25 | 1.5 | 116 | 1.14
0.45 | 4 | 1.5 | 116 | 2.29
0.55 | 0.5 | 1.5 | 116 | 0.64
0.55 | 2.25 | 1.5 | 116 | 1.27
0.55 | 4 | 1.5 | 116 | 2.54
0.65 | 0.5 | 1.5 | 116 | 0.76
0.65 | 2.25 | 1.5 | 116 | 1.52
0.65 | 4 | 1.5 | 116 | 2.54
0.7 | 0.5 | 1.5 | 116 | 1.02
0.7 | 2.25 | 1.5 | 116 | 1.78
0.7 | 4 | 1.5 | 116 | 2.54
0.15 | 0.5 | 1.5 | 127 | 0.38
0.15 | 2.25 | 1.5 | 127 | 0.76
0.15 | 4 | 1.5 | 127 | 1.52
0.25 | 0.5 | 1.5 | 127 | 0.51
0.25 | 2.25 | 1.5 | 127 | 1.02
0.25 | 4 | 1.5 | 127 | 2.03
0.35 | 0.5 | 1.5 | 127 | 0.64
0.35 | 2.25 | 1.5 | 127 | 1.27
0.35 | 4 | 1.5 | 127 | 2.54
0.45 | 0.5 | 1.5 | 127 | 0.89
0.45 | 2.25 | 1.5 | 127 | 1.78
0.45 | 4 | 1.5 | 127 | 3.05
0.55 | 0.5 | 1.5 | 127 | 1.02
0.55 | 2.25 | 1.5 | 127 | 2.03
0.55 | 4 | 1.5 | 127 | 3.56
0.65 | 0.5 | 1.5 | 127 | 1.27
0.65 | 2.25 | 1.5 | 127 | 2.29
0.65 | 4 | 1.5 | 127 | 3.56
0.7 | 0.5 | 1.5 | 127 | 1.52
0.7 | 2.25 | 1.5 | 127 | 2.54
0.7 | 4 | 1.5 | 127 | 3.81
0.15 | 0.5 | 1.5 | 132 | 0.51
0.15 | 2.25 | 1.5 | 132 | 1.02
0.15 | 4 | 1.5 | 132 | 3.05
0.25 | 0.5 | 1.5 | 132 | 0.64
0.25 | 2.25 | 1.5 | 132 | 1.27
0.25 | 4 | 1.5 | 132 | 2.54
0.35 | 0.5 | 1.5 | 132 | 0.76
0.35 | 2.25 | 1.5 | 132 | 2.54
0.35 | 4 | 1.5 | 132 | 3.81
0.45 | 0.5 | 1.5 | 132 | 1.14
0.45 | 2.25 | 1.5 | 132 | 2.29
0.45 | 4 | 1.5 | 132 | 3.81
0.55 | 0.5 | 1.5 | 132 | 1.27
0.55 | 2.25 | 1.5 | 132 | 2.54
0.55 | 4 | 1.5 | 132 | 4.06
0.65 | 0.5 | 1.5 | 132 | 1.52
0.65 | 2.25 | 1.5 | 132 | 2.54
0.65 | 4 | 1.5 | 132 | 4.06
0.7 | 0.5 | 1.5 | 132 | 1.78
0.7 | 2.25 | 1.5 | 132 | 3.05
0.7 | 4 | 1.5 | 132 | 4.32
0.15 | 0.5 | 3 | 88 | 0.08
0.15 | 2.25 | 3 | 88 | 0.15
0.15 | 4 | 3 | 88 | 0.38
0.25 | 0.5 | 3 | 88 | 0.15
0.25 | 2.25 | 3 | 88 | 0.25
0.25 | 4 | 3 | 88 | 0.64
0.35 | 0.5 | 3 | 88 | 0.15
0.35 | 2.25 | 3 | 88 | 0.25
0.35 | 4 | 3 | 88 | 0.64
0.45 | 0.5 | 3 | 88 | 0.23
0.45 | 2.25 | 3 | 88 | 0.38
0.45 | 4 | 3 | 88 | 0.76
0.55 | 0.5 | 3 | 88 | 0.23
0.55 | 2.25 | 3 | 88 | 0.51
0.55 | 4 | 3 | 88 | 0.76
0.65 | 0.5 | 3 | 88 | 0.25
0.65 | 2.25 | 3 | 88 | 0.38
0.65 | 4 | 3 | 88 | 0.89
0.7 | 0.5 | 3 | 88 | 0.38
0.7 | 2.25 | 3 | 88 | 0.76
0.7 | 4 | 3 | 88 | 1.14
0.15 | 0.5 | 3 | 93 | 0.15
0.15 | 2.25 | 3 | 93 | 0.3
0.15 | 4 | 3 | 93 | 0.64
0.25 | 0.5 | 3 | 93 | 0.23
0.25 | 2.25 | 3 | 93 | 0.51
0.25 | 4 | 3 | 93 | 1.14
0.35 | 0.5 | 3 | 93 | 0.25
0.35 | 2.25 | 3 | 93 | 0.64
0.35 | 4 | 3 | 93 | 1.02
0.45 | 0.5 | 3 | 93 | 0.38
0.45 | 2.25 | 3 | 93 | 0.76
0.45 | 4 | 3 | 93 | 1.02
0.55 | 0.5 | 3 | 93 | 0.51
0.55 | 2.25 | 3 | 93 | 1.14
0.55 | 4 | 3 | 93 | 1.52
0.65 | 0.5 | 3 | 93 | 0.76
0.65 | 2.25 | 3 | 93 | 1.02
0.65 | 4 | 3 | 93 | 2.03
0.7 | 0.5 | 3 | 93 | 0.76
0.7 | 2.25 | 3 | 93 | 1.52
0.7 | 4 | 3 | 93 | 2.03
0.15 | 0.5 | 3 | 104 | 0.38
0.15 | 2.25 | 3 | 104 | 0.76
0.15 | 4 | 3 | 104 | 1.52
0.25 | 0.5 | 3 | 104 | 0.51
0.25 | 2.25 | 3 | 104 | 1.02
0.25 | 4 | 3 | 104 | 1.52
0.35 | 0.5 | 3 | 104 | 0.51
0.35 | 2.25 | 3 | 104 | 1.14
0.35 | 4 | 3 | 104 | 1.78
0.45 | 0.5 | 3 | 104 | 0.78
0.45 | 2.25 | 3 | 104 | 1.52
0.45 | 4 | 3 | 104 | 2.03
0.55 | 0.5 | 3 | 104 | 0.76
0.55 | 2.25 | 3 | 104 | 1.52
0.55 | 4 | 3 | 104 | 2.29
0.65 | 0.5 | 3 | 104 | 1.02
0.65 | 2.25 | 3 | 104 | 1.52
0.65 | 4 | 3 | 104 | 2.54
0.7 | 0.5 | 3 | 104 | 1.52
0.7 | 2.25 | 3 | 104 | 2.03
0.7 | 4 | 3 | 104 | 2.54
0.15 | 0.5 | 3 | 116 | 0.76
0.15 | 2.25 | 3 | 116 | 1.52
0.15 | 4 | 3 | 116 | 2.03
0.25 | 0.5 | 3 | 116 | 0.76
0.25 | 2.25 | 3 | 116 | 1.27
0.25 | 4 | 3 | 116 | 2.03
0.35 | 0.5 | 3 | 116 | 1.02
0.35 | 2.25 | 3 | 116 | 1.52
0.35 | 4 | 3 | 116 | 2.54
0.45 | 0.5 | 3 | 116 | 1.14
0.45 | 2.25 | 3 | 116 | 2.29
0.45 | 4 | 3 | 116 | 3.05
0.55 | 0.5 | 3 | 116 | 1.91
0.55 | 2.25 | 3 | 116 | 2.54
0.55 | 4 | 3 | 116 | 3.81
0.65 | 0.5 | 3 | 116 | 2.54
0.65 | 2.25 | 3 | 116 | 2.54
0.65 | 4 | 3 | 116 | 3.81
0.7 | 0.5 | 3 | 116 | 2.54
0.7 | 2.25 | 3 | 116 | 3.05
0.7 | 4 | 3 | 116 | 3.81
0.15 | 0.5 | 3 | 127 | 1.14
0.15 | 2.25 | 3 | 127 | 2.29
0.15 | 4 | 3 | 127 | 3.05
0.25 | 0.5 | 3 | 127 | 1.52
0.25 | 2.25 | 3 | 127 | 2.03
0.25 | 4 | 3 | 127 | 3.05
0.35 | 0.5 | 3 | 127 | 1.78
0.35 | 2.25 | 3 | 127 | 2.54
0.35 | 4 | 3 | 127 | 3.56
0.45 | 0.5 | 3 | 127 | 1.78
0.45 | 2.25 | 3 | 127 | 3.3
0.45 | 4 | 3 | 127 | 3.81
0.55 | 0.5 | 3 | 127 | 2.54
0.55 | 2.25 | 3 | 127 | 3.56
0.55 | 4 | 3 | 127 | 4.57
0.65 | 0.5 | 3 | 127 | 3.05
0.65 | 2.25 | 3 | 127 | 3.56
0.65 | 4 | 3 | 127 | 4.57
0.7 | 0.5 | 3 | 127 | 3.05
0.7 | 2.25 | 3 | 127 | 3.81
0.7 | 4 | 3 | 127 | 4.57
0.15 | 0.5 | 3 | 132 | 1.52
0.15 | 2.25 | 3 | 132 | 2.03
0.15 | 4 | 3 | 132 | 3.81
0.25 | 0.5 | 3 | 132 | 1.91
0.25 | 2.25 | 3 | 132 | 2.54
0.25 | 4 | 3 | 132 | 3.81
0.35 | 0.5 | 3 | 132 | 2.03
0.35 | 2.25 | 3 | 132 | 3.81
0.35 | 4 | 3 | 132 | 4.57
0.45 | 0.5 | 3 | 132 | 2.54
0.45 | 2.25 | 3 | 132 | 3.81
0.45 | 4 | 3 | 132 | 4.57
0.55 | 0.5 | 3 | 132 | 3.05
0.55 | 2.25 | 3 | 132 | 3.81
0.55 | 4 | 3 | 132 | 5.08
0.65 | 0.5 | 3 | 132 | 3.81
0.65 | 2.25 | 3 | 132 | 3.81
0.65 | 4 | 3 | 132 | 5.08
0.7 | 0.5 | 3 | 132 | 3.81
0.7 | 2.25 | 3 | 132 | 3.81
0.7 | 4 | 3 | 132 | 5.59
0.55 | 0.5 | 3 | 116 | 1.91
0.7 | 2.25 | 1.5 | 116 | 1.27
0.35 | 2.25 | 3 | 132 | 1.52
0.15 | 2.25 | 3 | 116 | 2.54
0.45 | 0.5 | 1.5 | 132 | 0.64
0.55 | 2.25 | 1.5 | 132 | 0.76
0.45 | 4 | 1.5 | 88 | 1.02
0.65 | 0.5 | 3 | 132 | 2.54
0.7 | 0.5 | 1.5 | 116 | 0.51
0.7 | 0.5 | 3 | 104 | 2.54
0.7 | 0.5 | 3 | 93 | 0.51
0.55 | 0.5 | 3 | 104 | 2.03
0.65 | 0.5 | 1.5 | 104 | 0.38
0.65 | 0.5 | 1.5 | 93 | 0.51
0.35 | 4 | 1.5 | 93 | 0.25
0.35 | 0.5 | 1.5 | 127 | 0.38
0.15 | 4 | 3 | 88 | 1.14
0.25 | 4 | 3 | 104 | 1.02
0.25 | 0.5 | 3 | 93 | 0.25
0.7 | 4 | 1.5 | 104 | 0.25
0.55 | 4 | 3 | 93 | 0.76
0.25 | 0.5 | 1.5 | 127 | 0.25
0.7 | 0.5 | 3 | 127 | 3.81
0.55 | 0.5 | 1.5 | 132 | 0.76
0.15 | 4 | 1.5 | 104 | 0.38
0.35 | 2.25 | 3 | 93 | 0.08
0.35 | 4 | 3 | 132 | 3.05
0.65 | 2.25 | 1.5 | 116 | 1.14
0.25 | 2.25 | 1.5 | 93 | 0.25
0.7 | 0.5 | 3 | 104 | 1.52
0.35 | 0.5 | 3 | 93 | 0.76
0.45 | 0.5 | 1.5 | 116 | 1.14
0.55 | 2.25 | 3 | 104 | 1.52
0.65 | 0.5 | 3 | 104 | 1.02
0.45 | 0.5 | 3 | 127 | 1.14
0.25 | 2.25 | 3 | 127 | 1.52
0.55 | 2.25 | 1.5 | 132 | 1.52
0.7 | 4 | 1.5 | 93 | 0.2
0.55 | 2.25 | 1.5 | 127 | 1.52
0.25 | 4 | 3 | 116 | 2.03
0.35 | 4 | 3 | 132 | 4.57
0.7 | 4 | 3 | 93 | 1.52
0.65 | 2.25 | 3 | 93 | 0.15
0.35 | 0.5 | 1.5 | 132 | 1.14
0.25 | 0.5 | 1.5 | 132 | 0.38
0.7 | 4 | 1.5 | 127 | 4.57
0.7 | 2.25 | 1.5 | 116 | 1.02
0.65 | 2.25 | 1.5 | 104 | 0.25
0.7 | 0.5 | 3 | 116 | 2.54
0.45 | 4 | 3 | 116 | 2.54
0.15 | 4 | 3 | 127 | 2.54
0.45 | 2.25 | 3 | 93 | 1.52
0.45 | 2.25 | 3 | 127 | 3.05
0.35 | 2.25 | 3 | 104 | 1.52
0.15 | 2.25 | 3 | 88 | 0.76
0.7 | 4 | 3 | 88 | 0.38
0.25 | 4 | 3 | 127 | 3.81
0.55 | 4 | 3 | 93 | 2.03
0.35 | 0.5 | 1.5 | 127 | 1.52
0.55 | 2.25 | 1.5 | 127 | 1.02
0.25 | 2.25 | 3 | 93 | 0.15
0.45 | 2.25 | 3 | 127 | 3.05
0.35 | 2.25 | 3 | 116 | 1.52
0.7 | 4 | 3 | 116 | 2.29
0.15 | 4 | 3 | 93 | 0.89
0.15 | 0.5 | 3 | 132 | 1.52
0.7 | 4 | 3 | 116 | 2.03
0.7 | 4 | 1.5 | 132 | 4.57
0.7 | 2.25 | 1.5 | 127 | 2.29
0.65 | 4 | 1.5 | 104 | 1.02
0.55 | 2.25 | 1.5 | 104 | 0.38
0.7 | 0.5 | 3 | 104 | 1.52
0.35 | 4 | 1.5 | 132 | 3.81
0.35 | 0.5 | 1.5 | 104 | 0.76
0.15 | 2.25 | 1.5 | 93 | 0.2
0.35 | 2.25 | 3 | 88 | 0.76
0.35 | 4 | 3 | 104 | 0.78
0.15 | 4 | 3 | 132 | 3.56
0.55 | 0.5 | 1.5 | 88 | 0.05
0.7 | 4 | 1.5 | 88 | 1.14
0.55 | 0.5 | 3 | 104 | 0.76
0.55 | 0.5 | 3 | 104 | 1.52
0.45 | 2.25 | 1.5 | 132 | 2.54
0.35 | 0.5 | 3 | 104 | 2.54
0.35 | 4 | 1.5 | 93 | 0.51
0.45 | 2.25 | 1.5 | 88 | 0.51
0.65 | 4 | 3 | 104 | 1.52
0.7 | 0.5 | 3 | 88 | 1.52
0.35 | 4 | 1.5 | 93 | 1.02
0.45 | 2.25 | 1.5 | 116 | 0.51
0.15 | 4 | 3 | 93 | 1.14
0.55 | 2.25 | 1.5 | 132 | 1.02
0.45 | 4 | 3 | 93 | 0.89
0.15 | 0.5 | 3 | 132 | 1.02
0.55 | 0.5 | 1.5 | 93 | 0.2
0.45 | 2.25 | 3 | 104 | 1.52
0.25 | 4 | 3 | 127 | 3.81
0.55 | 4 | 1.5 | 132 | 3.05
0.15 | 2.25 | 3 | 88 | 0.23
0.35 | 4 | 3 | 132 | 4.06
0.45 | 4 | 1.5 | 88 | 0.76
0.65 | 4 | 1.5 | 93 | 0.38
0.35 | 4 | 3 | 132 | 3.81
0.7 | 4 | 3 | 93 | 1.02
0.35 | 4 | 3 | 127 | 5.08
0.7 | 4 | 1.5 | 104 | 0.2
0.25 | 0.5 | 3 | 132 | 2.03
0.7 | 4 | 1.5 | 104 | 1.52
0.35 | 4 | 1.5 | 132 | 3.56
0.55 | 4 | 1.5 | 88 | 1.52
0.7 | 0.5 | 1.5 | 116 | 1.52
0.7 | 0.5 | 1.5 | 88 | 0.03
0.7 | 4 | 1.5 | 104 | 1.02
0.35 | 0.5 | 1.5 | 104 | 0.38
0.25 | 0.5 | 1.5 | 116 | 0.38
0.7 | 0.5 | 1.5 | 132 | 1.02
0.15 | 4 | 3 | 104 | 0.76
0.45 | 4 | 3 | 88 | 0.64
0.15 | 2.25 | 3 | 88 | 0.76
0.55 | 0.5 | 3 | 93 | 0.38
0.45 | 2.25 | 1.5 | 93 | 0.13
0.55 | 2.25 | 1.5 | 116 | 1.02
0.55 | 4 | 3 | 104 | 2.29
0.15 | 4 | 3 | 132 | 1.52
0.65 | 0.5 | 3 | 116 | 3.05
0.45 | 2.25 | 1.5 | 104 | 0.38
0.45 | 4 | 1.5 | 93 | 0.76
0.25 | 2.25 | 3 | 127 | 1.52
0.7 | 2.25 | 1.5 | 88 | 0.1
0.45 | 4 | 3 | 88 | 1.52
0.25 | 4 | 3 | 116 | 2.54
0.35 | 0.5 | 3 | 127 | 1.02
0.35 | 2.25 | 1.5 | 127 | 3.05
0.45 | 4 | 1.5 | 104 | 1.14
0.35 | 2.25 | 3 | 127 | 1.02
0.45 | 4 | 3 | 116 | 1.02
0.55 | 0.5 | 3 | 93 | 0.15
0.7 | 2.25 | 3 | 116 | 2.54
0.45 | 4 | 1.5 | 132 | 4.57
0.15 | 4 | 1.5 | 127 | 4.57
0.7 | 0.5 | 1.5 | 127 | 1.14
0.55 | 2.25 | 3 | 88 | 0.15
0.65 | 4 | 1.5 | 88 | 0.89
0.15 | 4 | 3 | 116 | 2.03
0.15 | 0.5 | 3 | 127 | 2.29
0.35 | 0.5 | 1.5 | 127 | 0.38
0.15 | 4 | 3 | 116 | 3.05
0.7 | 4 | 3 | 127 | 4.57
0.25 | 2.25 | 1.5 | 88 | 0.05
0.65 | 4 | 1.5 | 116 | 2.03
0.15 | 4 | 1.5 | 116 | 2.03
0.25 | 2.25 | 3 | 132 | 2.54
0.55 | 2.25 | 1.5 | 93 | 0.2
0.15 | 4 | 1.5 | 116 | 2.54
0.7 | 4 | 3 | 104 | 2.54
0.55 | 0.5 | 3 | 132 | 3.81
0.55 | 2.25 | 1.5 | 132 | 2.54
0.7 | 4 | 3 | 116 | 2.29
0.35 | 0.5 | 3 | 127 | 1.52
0.65 | 4 | 3 | 93 | 0.64
0.7 | 2.25 | 3 | 132 | 3.05
0.55 | 0.5 | 3 | 88 | 0.23
0.35 | 0.5 | 3 | 132 | 1.02
0.7 | 2.25 | 3 | 88 | 1.14
0.25 | 0.5 | 1.5 | 88 | 0.1
0.35 | 2.25 | 3 | 93 | 0.08
0.15 | 2.25 | 1.5 | 127 | 0.51
0.45 | 2.25 | 1.5 | 93 | 0.38
0.7 | 2.25 | 1.5 | 93 | 0.1
0.15 | 2.25 | 1.5 | 93 | 0.1
0.65 | 0.5 | 3 | 88 | 1.14
0.25 | 2.25 | 3 | 104 | 1.02
0.45 | 2.25 | 3 | 88 | 0.76
0.7 | 4 | 1.5 | 127 | 4.06
0.65 | 4 | 3 | 104 | 0.51
0.35 | 4 | 3 | 104 | 0.38
0.45 | 2.25 | 1.5 | 93 | 0.25
0.7 | 2.25 | 1.5 | 132 | 2.54
0.55 | 2.25 | 1.5 | 116 | 1.02
0.55 | 4 | 1.5 | 116 | 1.52
0.55 | 0.5 | 3 | 127 | 2.54
0.55 | 0.5 | 3 | 116 | 2.54
0.25 | 2.25 | 3 | 116 | 0.76
0.35 | 2.25 | 1.5 | 127 | 0.51
0.7 | 2.25 | 1.5 | 116 | 1.78
0.15 | 2.25 | 1.5 | 88 | 0.08
0.15 | 4 | 1.5 | 88 | 0.13
0.55 | 0.5 | 1.5 | 88 | 0.15
0.25 | 4 | 1.5 | 127 | 5.59
0.7 | 2.25 | 3 | 104 | 0.76
0.55 | 2.25 | 1.5 | 88 | 0.05
0.35 | 2.25 | 1.5 | 104 | 0.51
0.7 | 4 | 1.5 | 132 | 4.57
0.35 | 4 | 1.5 | 88 | 1.14
0.15 | 0.5 | 1.5 | 93 | 0.13
0.45 | 4 | 1.5 | 116 | 1.52
0.7 | 0.5 | 3 | 132 | 3.81
0.45 | 2.25 | 3 | 127 | 2.54
0.35 | 2.25 | 3 | 116 | 2.29
0.7 | 2.25 | 1.5 | 88 | 0.1
0.35 | 0.5 | 1.5 | 104 | 0.51
0.15 | 2.25 | 1.5 | 132 | 2.54
0.25 | 4 | 3 | 127 | 3.56
0.45 | 0.5 | 1.5 | 116 | 1.52
0.15 | 2.25 | 3 | 88 | 0.38
0.25 | 4 | 3 | 104 | 1.52
0.7 | 0.5 | 1.5 | 132 | 0.51
0.15 | 4 | 3 | 132 | 4.06
0.65 | 0.5 | 3 | 93 | 0.23
0.65 | 4 | 3 | 127 | 4.32
0.15 | 4 | 3 | 93 | 1.14
0.65 | 4 | 3 | 88 | 1.52
0.65 | 2.25 | 3 | 116 | 3.05
0.55 | 0.5 | 3 | 93 | 0.15
0.55 | 2.25 | 1.5 | 104 | 0.51
0.65 | 2.25 | 1.5 | 93 | 0.08
0.15 | 0.5 | 3 | 132 | 1.91
0.35 | 0.5 | 1.5 | 93 | 0.15
0.45 | 4 | 1.5 | 93 | 0.51
0.7 | 4 | 1.5 | 132 | 4.06
0.25 | 4 | 3 | 88 | 0.64
0.7 | 4 | 3 | 104 | 1.14
0.7 | 2.25 | 3 | 93 | 0.25
0.7 | 4 | 1.5 | 93 | 1.52
0.15 | 2.25 | 1.5 | 104 | 1.02
0.65 | 2.25 | 1.5 | 127 | 2.29
0.7 | 0.5 | 3 | 88 | 0.38
0.55 | 4 | 1.5 | 93 | 0.51
0.25 | 4 | 3 | 93 | 2.03
0.65 | 2.25 | 1.5 | 132 | 2.54
0.7 | 0.5 | 1.5 | 104 | 0.25
0.15 | 4 | 3 | 88 | 1.02
0.7 | 4 | 3 | 93 | 1.14
0.45 | 4 | 1.5 | 127 | 3.81
0.55 | 4 | 1.5 | 88 | 1.02
0.55 | 0.5 | 1.5 | 104 | 0.18
0.35 | 0.5 | 3 | 93 | 0.38
0.25 | 0.5 | 1.5 | 104 | 1.02
0.15 | 4 | 1.5 | 127 | 3.81
0.55 | 4 | 1.5 | 104 | 0.25
0.35 | 2.25 | 3 | 88 | 0.38
0.25 | 0.5 | 1.5 | 132 | 0.64
0.7 | 4 | 3 | 132 | 4.57
0.35 | 2.25 | 3 | 116 | 2.03
0.7 | 4 | 1.5 | 132 | 3.81
0.35 | 2.25 | 3 | 127 | 1.02
0.7 | 2.25 | 1.5 | 116 | 2.54
0.35 | 0.5 | 1.5 | 127 | 0.38
0.7 | 4 | 3 | 116 | 2.54
0.35 | 0.5 | 1.5 | 88 | 0.38
0.25 | 4 | 1.5 | 104 | 0.89
0.15 | 4 | 3 | 93 | 0.64
0.55 | 2.25 | 1.5 | 116 | 1.27
0.15 | 0.5 | 1.5 | 127 | 0.51
0.7 | 2.25 | 1.5 | 93 | 0.25
0.35 | 2.25 | 3 | 93 | 0.15
0.7 | 0.5 | 3 | 93 | 0.76
0.35 | 0.5 | 3 | 104 | 2.03
0.35 | 2.25 | 1.5 | 132 | 1.78
0.45 | 2.25 | 3 | 116 | 3.81
0.25 | 0.5 | 3 | 104 | 1.52
0.45 | 0.5 | 3 | 93 | 0.25
0.7 | 4 | 3 | 127 | 4.57
0.35 | 2.25 | 3 | 104 | 1.02
0.7 | 2.25 | 3 | 116 | 3.56
0.15 | 2.25 | 1.5 | 104 | 0.38
0.35 | 4 | 3 | 127 | 4.57
0.55 | 2.25 | 3 | 104 | 0.38
0.15 | 0.5 | 3 | 132 | 1.14
0.15 | 4 | 3 | 132 | 4.32
0.35 | 2.25 | 1.5 | 132 | 2.03
0.15 | 0.5 | 3 | 104 | 0.51
0.35 | 4 | 1.5 | 132 | 4.06
0.65 | 2.25 | 3 | 116 | 1.14
0.65 | 0.5 | 3 | 127 | 3.56
0.15 | 0.5 | 3 | 127 | 2.29
0.15 | 4 | 3 | 132 | 3.05
0.35 | 2.25 | 3 | 104 | 0.38
0.35 | 4 | 1.5 | 104 | 0.13
0.15 | 2.25 | 1.5 | 132 | 0.51
0.55 | 4 | 1.5 | 127 | 3.05
0.55 | 4 | 3 | 116 | 1.02
0.65 | 0.5 | 3 | 88 | 0.38
0.15 | 2.25 | 1.5 | 127 | 3.05
0.55 | 0.5 | 3 | 132 | 3.05
0.45 | 2.25 | 3 | 104 | 0.38
0.15 | 4 | 3 | 116 | 2.29
0.65 | 0.5 | 1.5 | 88 | 0.2
0.65 | 4 | 3 | 116 | 1.02
0.45 | 2.25 | 3 | 116 | 3.81
0.25 | 0.5 | 1.5 | 132 | 1.27
0.25 | 0.5 | 3 | 127 | 1.27
0.65 | 0.5 | 3 | 88 | 0.25
0.55 | 0.5 | 1.5 | 93 | 0.08
0.15 | 4 | 3 | 116 | 3.81
0.45 | 4 | 3 | 132 | 5.08
0.45 | 0.5 | 3 | 104 | 1.52
0.15 | 0.5 | 3 | 93 | 0.15
0.15 | 2.25 | 1.5 | 88 | 0.25
0.55 | 2.25 | 3 | 88 | 0.25
0.35 | 2.25 | 1.5 | 93 | 0.1
0.35 | 2.25 | 1.5 | 127 | 2.54
0.65 | 4 | 1.5 | 104 | 0.2
0.65 | 2.25 | 1.5 | 104 | 0.18
0.45 | 2.25 | 1.5 | 127 | 2.54
0.35 | 4 | 3 | 88 | 2.03
0.45 | 2.25 | 3 | 116 | 3.81
0.65 | 4 | 1.5 | 93 | 0.38
0.65 | 4 | 3 | 116 | 3.05
0.45 | 4 | 3 | 93 | 2.03
0.35 | 4 | 1.5 | 127 | 4.57
0.65 | 0.5 | 3 | 127 | 3.81
0.25 | 4 | 1.5 | 88 | 0.38
0.35 | 0.5 | 1.5 | 132 | 0.38
0.25 | 2.25 | 1.5 | 116 | 2.54
0.65 | 0.5 | 1.5 | 116 | 1.52
0.35 | 2.25 | 1.5 | 132 | 2.54
0.45 | 4 | 1.5 | 93 | 0.38
0.45 | 4 | 1.5 | 104 | 0.25
0.35 | 4 | 1.5 | 104 | 0.13
0.45 | 4 | 1.5 | 88 | 1.52
0.15 | 2.25 | 1.5 | 127 | 0.51
0.65 | 4 | 1.5 | 116 | 2.54
0.45 | 0.5 | 3 | 132 | 1.14
0.7 | 0.5 | 3 | 88 | 0.15
0.55 | 2.25 | 1.5 | 104 | 1.02
0.35 | 2.25 | 1.5 | 132 | 0.76
0.65 | 0.5 | 3 | 88 | 0.76
0.65 | 4 | 1.5 | 132 | 3.81
0.65 | 0.5 | 3 | 132 | 3.81
0.35 | 0.5 | 1.5 | 116 | 1.27
0.65 | 4 | 1.5 | 93 | 1.02
0.25 | 2.25 | 3 | 116 | 2.29
0.65 | 2.25 | 3 | 88 | 0.23
0.7 | 4 | 1.5 | 88 | 0.38
0.45 | 2.25 | 3 | 88 | 0.51
0.65 | 0.5 | 1.5 | 104 | 0.13
0.35 | 4 | 1.5 | 116 | 2.54
0.25 | 4 | 1.5 | 116 | 1.52
0.15 | 0.5 | 3 | 88 | 0.3
0.55 | 4 | 3 | 93 | 0.76
0.65 | 2.25 | 1.5 | 116 | 1.27
0.25 | 0.5 | 3 | 93 | 0.25
0.55 | 0.5 | 1.5 | 132 | 1.14
0.25 | 2.25 | 3 | 104 | 0.76
0.7 | 0.5 | 1.5 | 116 | 0.64
0.25 | 2.25 | 3 | 93 | 1.14
0.45 | 4 | 1.5 | 127 | 5.08
0.35 | 2.25 | 1.5 | 93 | 0.05
0.65 | 4 | 3 | 127 | 4.57
0.15 | 0.5 | 3 | 104 | 2.29
0.25 | 4 | 1.5 | 104 | 0.38
0.45 | 2.25 | 1.5 | 116 | 1.27
0.45 | 4 | 3 | 116 | 2.29
0.35 | 4 | 3 | 104 | 0.78
0.15 | 0.5 | 3 | 116 | 3.81
0.7 | 2.25 | 3 | 132 | 3.81
0.65 | 2.25 | 1.5 | 93 | 0.1
0.15 | 0.5 | 3 | 132 | 3.81
0.45 | 2.25 | 1.5 | 132 | 1.27
0.55 | 4 | 3 | 116 | 3.81
0.45 | 2.25 | 3 | 116 | 3.81
0.15 | 0.5 | 1.5 | 132 | 0.25
0.7 | 4 | 3 | 132 | 3.05
0.55 | 2.25 | 1.5 | 116 | 2.29
0.45 | 0.5 | 3 | 88 | 0.3
0.25 | 4 | 1.5 | 127 | 1.52
0.25 | 4 | 3 | 88 | 1.14
0.15 | 0.5 | 3 | 93 | 1.14
0.35 | 0.5 | 3 | 88 | 0.25
0.35 | 2.25 | 3 | 116 | 2.29
0.25 | 4 | 1.5 | 127 | 3.56
0.15 | 0.5 | 3 | 104 | 2.54
0.15 | 4 | 3 | 104 | 2.29
0.55 | 0.5 | 1.5 | 132 | 0.25
0.45 | 2.25 | 1.5 | 132 | 3.05
0.35 | 4 | 1.5 | 88 | 1.02
0.35 | 4 | 3 | 93 | 1.52
0.65 | 2.25 | 1.5 | 93 | 0.2
0.45 | 4 | 1.5 | 88 | 0.25
0.15 | 0.5 | 1.5 | 127 | 1.27
0.55 | 4 | 1.5 | 104 | 0.2
0.45 | 2.25 | 1.5 | 104 | 0.25
0.65 | 2.25 | 3 | 116 | 2.54
0.35 | 4 | 3 | 132 | 4.57
0.65 | 2.25 | 1.5 | 104 | 0.38
0.35 | 2.25 | 1.5 | 88 | 0.13
0.65 | 2.25 | 3 | 116 | 3.81
0.35 | 0.5 | 1.5 | 88 | 0.1
0.25 | 2.25 | 3 | 127 | 1.78
0.35 | 2.25 | 1.5 | 104 | 0.18
0.65 | 4 | 1.5 | 104 | 1.14
0.35 | 4 | 3 | 132 | 2.03
0.55 | 2.25 | 3 | 127 | 1.91
0.35 | 2.25 | 3 | 93 | 1.14
0.35 | 0.5 | 3 | 132 | 0.76
0.55 | 4 | 3 | 132 | 5.08
0.7 | 0.5 | 1.5 | 116 | 1.52
0.65 | 0.5 | 1.5 | 104 | 0.51
0.15 | 4 | 1.5 | 127 | 2.03
0.15 | 0.5 | 1.5 | 127 | 0.51
0.65 | 4 | 1.5 | 88 | 0.38
0.7 | 0.5 | 3 | 104 | 1.78
0.15 | 2.25 | 3 | 104 | 2.03
0.65 | 2.25 | 1.5 | 104 | 0.51
0.7 | 0.5 | 1.5 | 88 | 0.18
0.7 | 0.5 | 1.5 | 127 | 0.38
0.35 | 2.25 | 1.5 | 93 | 0.15
0.65 | 2.25 | 1.5 | 93 | 0.15
0.55 | 2.25 | 1.5 | 93 | 0.51
0.65 | 0.5 | 3 | 116 | 1.78
0.15 | 0.5 | 1.5 | 116 | 1.52
0.7 | 4 | 1.5 | 132 | 3.05
0.15 | 0.5 | 1.5 | 116 | 0.25
0.15 | 2.25 | 1.5 | 104 | 1.02
0.7 | 4 | 3 | 104 | 1.52
0.15 | 4 | 1.5 | 88 | 1.02
0.35 | 0.5 | 3 | 127 | 2.54
0.15 | 0.5 | 1.5 | 127 | 1.02
0.35 | 2.25 | 1.5 | 104 | 0.51
0.15 | 4 | 1.5 | 116 | 2.54
0.35 | 4 | 1.5 | 88 | 1.02
0.35 | 2.25 | 3 | 116 | 2.54
0.45 | 0.5 | 3 | 104 | 0.51
0.65 | 4 | 3 | 127 | 3.81
0.65 | 0.5 | 1.5 | 88 | 0.38
0.65 | 2.25 | 1.5 | 116 | 2.54
0.45 | 4 | 1.5 | 116 | 2.54
0.15 | 0.5 | 1.5 | 93 | 0.51
0.45 | 4 | 1.5 | 116 | 2.54
0.55 | 4 | 1.5 | 127 | 2.54
0.35 | 2.25 | 1.5 | 127 | 0.51
0.7 | 4 | 1.5 | 104 | 0.2
0.55 | 2.25 | 3 | 127 | 2.54
0.25 | 2.25 | 1.5 | 132 | 0.51
0.35 | 0.5 | 3 | 88 | 0.76
0.25 | 4 | 1.5 | 93 | 0.25
0.7 | 0.5 | 1.5 | 93 | 0.05
0.45 | 2.25 | 1.5 | 93 | 0.05
0.25 | 2.25 | 1.5 | 132 | 1.27
0.45 | 0.5 | 1.5 | 132 | 1.27
0.35 | 2.25 | 1.5 | 93 | 0.2
0.55 | 4 | 1.5 | 116 | 2.54
0.25 | 2.25 | 3 | 93 | 0.25
0.25 | 0.5 | 1.5 | 127 | 0.89
0.7 | 0.5 | 1.5 | 132 | 1.78
0.35 | 4 | 3 | 116 | 2.03
0.35 | 4 | 1.5 | 116 | 2.54
0.55 | 4 | 3 | 104 | 0.78
0.55 | 4 | 1.5 | 104 | 0.2
0.65 | 2.25 | 3 | 132 | 2.54
0.55 | 0.5 | 1.5 | 116 | 0.25
0.65 | 2.25 | 1.5 | 88 | 0.1
0.55 | 2.25 | 3 | 116 | 3.81
0.45 | 0.5 | 1.5 | 127 | 1.27
0.55 | 4 | 1.5 | 93 | 1.52
0.7 | 0.5 | 1.5 | 88 | 0.1
0.25 | 0.5 | 1.5 | 132 | 0.89
0.35 | 0.5 | 1.5 | 88 | 0.18
0.45 | 4 | 1.5 | 104 | 1.14
0.25 | 0.5 | 3 | 127 | 1.14
0.45 | 2.25 | 1.5 | 104 | 0.18
0.45 | 0.5 | 1.5 | 132 | 0.64
0.15 | 2.25 | 1.5 | 88 | 0.05
0.25 | 0.5 | 3 | 88 | 0.76
0.25 | 4 | 3 | 93 | 0.89
0.35 | 0.5 | 1.5 | 116 | 1.14
0.25 | 2.25 | 3 | 116 | 1.52
0.15 | 2.25 | 1.5 | 88 | 0.1
0.55 | 0.5 | 3 | 127 | 3.81
0.45 | 0.5 | 1.5 | 132 | 0.64
0.35 | 4 | 3 | 116 | 2.03
0.65 | 0.5 | 3 | 93 | 0.15
0.25 | 2.25 | 1.5 | 132 | 2.54
0.15 | 0.5 | 3 | 104 | 2.03
0.55 | 2.25 | 1.5 | 104 | 0.13
0.65 | 2.25 | 1.5 | 132 | 1.27
0.25 | 0.5 | 3 | 127 | 2.54
0.25 | 0.5 | 3 | 132 | 2.03
0.15 | 2.25 | 3 | 132 | 2.29
0.25 | 0.5 | 1.5 | 88 | 0.08
0.45 | 2.25 | 3 | 104 | 2.54
0.15 | 4 | 3 | 127 | 3.05
0.45 | 4 | 1.5 | 127 | 3.56
0.7 | 2.25 | 3 | 93 | 0.15
0.65 | 2.25 | 1.5 | 88 | 0.13
0.65 | 2.25 | 3 | 93 | 1.52
0.45 | 2.25 | 1.5 | 127 | 1.78
0.45 | 0.5 | 3 | 132 | 3.81
0.15 | 4 | 3 | 132 | 3.05
0.55 | 2.25 | 1.5 | 88 | 0.03
0.55 | 2.25 | 3 | 132 | 2.54
0.25 | 2.25 | 1.5 | 104 | 0.38
0.35 | 0.5 | 3 | 116 | 1.52
0.25 | 0.5 | 1.5 | 88 | 0.1
0.25 | 2.25 | 3 | 127 | 1.78
0.35 | 4 | 3 | 132 | 3.81
0.25 | 4 | 1.5 | 93 | 0.13
0.45 | 2.25 | 1.5 | 132 | 1.02
0.55 | 4 | 3 | 127 | 3.05
0.45 | 2.25 | 1.5 | 88 | 0.51
0.45 | 0.5 | 3 | 127 | 3.81
0.55 | 4 | 3 | 127 | 5.08
0.55 | 2.25 | 3 | 127 | 1.91